## Sheet1
| Depth, m |  | Physical properties |  |  |  | Atterberg Limits |  |  |  | Engineering Properties
% passing
SampleNo | From | To | Wn % | y (t/cu.m.) | #4 (%) | #200 (%) | LL (%) | PL (%) | PI (%) | Soil Class | Su (t/sq.m.) | Su from Ncor | N
ST-01 | 1.5 | 2 | 38.17
ST-02 | 3 | 3.5 | 41.82
ST-03 | 4.5 | 5 | 40.27 | 1.63 |  |  | 61.2 | 30.69 | 30.51 | CH | 1.11
ST-04 | 6 | 6.5 | 60.46 | 1.55 |  |  | 79.4 | 25.39 | 54.01 | CH | 1.55
ST-05 | 7.5 | 8 | 80.1
ST-06 | 9 | 9.5 | 64.87 | 1.65 |  |  | 79.3 | 23.71 | 55.59 | CH | 2.3
ST-07 | 10.5 | 11 | 61.65
ST-08 | 12 | 12.5 | 60.95
ST-09 | 13.5 | 14 | 66.88 | 1.92 |  |  | 80.1 | 30.99 | 49.11 | CH | 7.6
SS-10 | 15 | 15.5 | 24.13 | [8 empty] | 15.93 | 37
SS-11 | 16.5 | 16.95 | 29.68 | 1.89 | [7 empty] | 14.7 | 33
SS-12 | 18 | 18.45 | 31.48 | 1.99 | 100 | 96.18 | 80.8 | 31.83 | 48.97 | CH |  | 14.7 | 33
SS-13 | 19.5 | 19.95 | 25.11 | 1.99 | [7 empty] | 11.64 | 23
SS-14 | 21 | 21.45 | 17.13 | 1.94 | 100 | 56.8 | 37 | 19.86 | 17.14 | CL |  | 14.7 | 32
SS-15 | 22.5 | 22.95 | 20.18 | [9 empty] | 133
SS-16 | 24 | 24.45 | 17.99 | [9 empty] | 150
SS-17 | 25.5 | 25.95 | 24.92 |  | 100 | 27.64 |  |  |  | SM |  |  | 135
SS-18 | 27 | 27.45 | 13.63 | 1.97 | 100 | 82.36 | 33.7 | 12.79 | 20.91 | CL |  | 60.64 | 183
SS-19 | 28.5 | 28.95 | 27.65 | 1.87 | [7 empty] | 31.24 | 88
SS-20 | 30 | 30.45 | 24.24 | [8 empty] | 41.65 | 120
SS-21 | 31.5 | 31.95 | 24.67 | 1.95 | [7 empty] | 23.89 | 62
SS-22 | 33 | 33.45 | 25 | 2.03 |  |  | 77.3 | 27.64 | 49.66 | CH |  | 16.54 | 39
SS-23 | 34.5 | 34.95 | 22.63 | 1.89 | [7 empty] | 17.15 | 40
SS-24 | 36 | 36.45 | 22.31 | 1.99 | [7 empty] | 21.44 | 54
SS-25 | 37.5 | 37.95 | 22.58 | 2.13 | 100 | 91.45 | 65.1 | 20.45 | 44.65 | CH |  | 25.73 | 68
SS-26 | 39 | 39.45 | 18.65 | 1.68 | [7 empty] | 23.28 | 61
SS-27 | 40.5 | 40.95 | 17.73 | 2.06 | [7 empty] | 32.46 | 90
SS-28 | 42 | 42.45 | 18.28 | 1.84 | 100 | 60.63 | 31.9 | 11.26 | 20.64 | CL |  | 29.4 | 81
SS-29 | 43.5 | 43.95 | 20.35 | 1.97 | 100 | 45.12 | 26.3 | 14.58 | 11.72 | SC |  |  | 90
SS-30 | 45 | 45.45 | 15.93 | [9 empty] | 131
SS-31 | 46.5 | 46.95 | 12.39 |  | 99.77 | 11.99 |  |  |  | SM |  |  | 171
SS-32 | 48 | 48.45 | 17.71 | [9 empty] | 150
SS-33 | 49.5 | 49.95 | 16.37 | [9 empty] | 150
SS-34 | 51 | 51.45 | 20.35 | [9 empty] | 150
SS-35 | 52.5 | 52.95 | 17.28 | [9 empty] | 129
SS-36 | 54 | 54.45 | 20.65 | [9 empty] | 180
SS-37 | 55.5 | 55.95 | 23.1 | [9 empty] | 200
SS-38 | 57 | 57.45 | 16.89 |  | 100 | 12.29 |  |  |  | SM |  |  | 185
SS-39 | 58.5 | 58.95 | 18.19 | [9 empty] | 200
SS-40 | 60 | 60.45 | 17.93 |  | 100 | 12.66 |  |  |  | SM |  |  | 240